## Report Info
IPQC INSPECTION REPORT
REPORT METADATA
Date: | 2025-11-27 | Shift: | A
Customer ID: | GSPL/IPQC/IPC/003 | PO Number: | s
Serial Prefix: | GS04875KG302250 | Serial Start: | 45000
Module Count: | 1 | Cell Manufacturer: | Solar Space
Cell Efficiency: | 25.7% | JB Cable Length: | 1200 mm
Golden Module: | GM-2024-001 | Generated: | 2025-11-27 23:33:55
BILL OF MATERIALS (BOM)
Customer Name: | Gautam Solar Private Limited | Module Type: | Mono PERC
Cell Type: | N/A | Cell Size: | N/A
Glass Type: | N/A | Glass Thickness: | N/A
EVA Type: | N/A | Backsheet Type: | N/A
Frame Type: | N/A | JB Type: | N/A

## IPQC Checkpoints
IPQC INSPECTION CHECKPOINTS
Stage No | Stage Name | Checkpoint | Specification | Method | Acceptance | Sample | Monitoring Result
1 | Shop Floor | Temperature |  |  | Temp. ≤53°C | once | 23.43°C
|  | Humidity |  |  | RH ≤60% | once | 48% RH
2 | Glass Loader | Glass dimension(L*W*T) |  |  | As Per PO | once | 2375.69mm x 1127.92mm x 2.0mm
|  | Appearance(Visual) |  |  | Glass Broken, Crack, Scratches and Line mark not allowed | once | No Defects Found
3 | EVA/EPE Cutting | EVA/EPE Type |  |  | As per approved BOM | once | EPE304
|  | EVA/EPE dimension(L*W*T) |  |  | As per Specification | once | 2377.91mm x 1124.87mm x 0.67mm
|  | EVA/EPE Status |  |  | Not allowed dust & foreign particle/Cut & non Uniform Embossing /Mfg Date | once | Clean Surface
4 | Eva/EPE Soldering at edge(If Applicable) | Soldering Temperature and Quality of Soldering |  |  | As per specification and Should be properly soldered ( 400 ± 20°C) | Once | 385.32°C
5 | Cell Loading | Cell Manufacturer & Eff. |  |  | Refer Process Card | once | Solar Space
|  | Cell Size(*W) |  |  | Refer Process Card | once | 182.44mm x 105.06mm x 0.16mm (L x W x T)
|  | Cell Condition |  |  | Free From dust,finger spot,color variation | once | No Damage/Cracks
|  | Cleanliness of Cell Loading Area |  |  | No unwanted or waste material should be at Cell Loading Area | once | Clean Surface
|  | Verification of Process Parameter |  |  | ATW Stringer Specification | once | Verify
|  | Cell Cross cutting |  |  | Both side cutting should be equal. | once | -0.03mm
|  | Verification of Process Parameter |  |  | ATW Stringer Specification | once | Verify
6 | Tabber & stringer | Visual Check after Stringing |  |  | TS Visual Criteria | once | TS01A: OK, TS01B: OK, TS02A: OK, TS02B: OK, TS03A: OK, TS03B: OK, TS04A: OK, TS04B: OK
|  | EL Image of Strings |  |  | TS EL Criteria | once | TS01A: OK, TS01B: OK, TS02A: OK, TS02B: OK, TS03A: OK, TS03B: OK
|  | String length |  |  | Refer Process Card | once | TS01A: 1163.4mm, TS01B: 1163.5mm, TS02A: 1163.4mm, TS02B: 1163.2mm, TS03A: 1163.3mm, TS03B: 1163.7mm, TS04A: 1162.9mm
|  | Cell to Cell Gap |  |  | Refer Process Card | once | TS01A: 0.78mm, TS01B: 0.76mm, TS02A: 0.78mm, TS02B: 0.77mm, TS03A: 0.75mm, TS03B: 0.79mm
|  | Verification of Soldering Peel Strength |  |  | Peel Strength ≥1N | 2 cell each stringer Front & Back. | TS01A: OK, TS01B: OK, TS02A: OK, TS02B: OK, TS03A: OK, TS03B: OK
|  | String to String Gap |  |  |  | once | 3.25mm
|  | Cell edge to Glass edge distance (Top,bottom & sides) |  |  | Refer Process Card & Module Drawing | once | TS01A: OK, TS01B: OK, TS02A: OK, TS02B: OK, TS03A: OK, TS03B: OK, TS04A: OK
|  | Soldering Peel Strength b/w Ribbon to busbar interconnector |  |  | ≥2N | once | TS01A: OK, TS01B: OK, TS02A: OK, TS02B: OK, TS03A: OK, TS03B: OK, TS04A: OK
7 | Auto bussing , layup & Tapping | Terminal busbar to edge of Cell |  |  | 132 Cell module drawing, Refer Module Drawing- GSPL/N144/G/001 | once | 6.01mm
|  | Soldering Quality of Ribbon to busbar |  |  | No Dry/Poor Soldering | Every 4h | OK, OK, OK
|  | Top & Bottom Creepage Distance/Terminal busbar to Glass Edge. |  |  | Creepage distance should be as per process card/Drawing | Every 4h | Top: 11.76mm, 11.69mm, 11.81mm ¦ Bottom: 11.63mm, 11.56mm, 11.57mm
|  | Verification of Process Parameter |  |  | Specification for Auto Bussing | once | Verify
|  | Quality of auto taping |  |  | Taping should be proper,no Cell Shifting allowed | Every 4h | Proper, Proper, Proper
8 | Auto RFID Logo/Barcode placing (If Applicable) | Position verification of RFIDs Logo /Barcode placing |  |  | Should not be tilt | Every 4h | Center, Center, Center
9 | EVA/EPE cutting | EVA/EPE Type |  |  | EVA | once | EPE304
|  | EVA/EPE dimension(L*W*T) |  |  | As per Specification | once | 2378.77mm x 1125.35mm x 0.68mm
|  | EVA/EPE Status |  |  | Not allowed dust & foreign particle/Cut & non Uniform Embossing /Mfg Date | once | Uniform Embossing
10 | Back Glass Loader | Glass dimension(L*W*T) |  |  | As per PO | once | 2376.77mm x 1127.86mm x 2.03mm
11 | Auto Busbar Flatten (If Applicable) | No. of Holes/ Holes dimension |  |  | 3 hole with dimension 12mm ± 0.5mm | once | 3 holes: 11.81mm, 12.04mm, 11.81mm
|  | Visual Inspection |  |  | No crack/ breaks in busbar & properly flattened without bending and twisting | 5 pieces | S.No: GS04875KG30225045025, GS04875KG30225045059, GS04875KG30225045060, GS04875KG30225045068, GS04875KG30225045078 - Found OK
12 | Pre lamination EL & Visual Inspection | EL Inspection and Visual Inspection |  |  | Pre EL Inspection Criteria, Pre EL Visual Criteria | 5 pieces | S.No: GS04875KG30225045023, GS04875KG30225045040, GS04875KG30225045052, GS04875KG30225045084, GS04875KG30225045099 - Found OK
13 | String Rework Station | cleaning of rework station/Soldering iron and sponge |  |  | Rework Station should be Clean/Sponge should be Wet | once | No Residue - CLEAN
|  | Soldering Iron Temp. |  |  | 400±30°C | once | Time: 08:00 - Temp: 23.01°C
14 | Module Rework Station | Method of Rework |  |  | As per WI (GSPL/P/WI/012) | once | As per spec
|  | Cleaning of Rework station/Soldering iron sponge |  |  | Rework Station should be Clean/Sponge should be Wet | once | No Residue - CLEAN
|  | Soldering Iron Temp. |  |  | 400±30°C | once | Time: 08:00 - Temp: 24.14°C
15 | Laminator | Monitoring of Laminator Process parameter |  |  | Process Parameter of jinchen Laminator | once | As per spec
|  | Cleaning of Diaphragm/release sheet |  |  | Diaphragm/Release sheet should be clean,No EVA residue is allowed | once | Clean Surface
16 | Auto Tape Removing (If Applicable) | Peel of Test b/w: EVA/Backsheet EVA/EPE/POE to Glass |  |  | E/G ≥60N/cm E /Bs≥60N/cm | All position | As per spec
|  | Gel Content Test |  |  | 75to 95% |  | As per spec
|  | Visual Check after Lamination |  |  | Check Tape Removing Should be smooth and No visual bubble Should be found. | 5 pieces | S.No: GS04875KG30225045004, GS04875KG30225045035, GS04875KG30225045047, GS04875KG30225045050, GS04875KG30225045063 - Found OK
17 | Auto Edge Trimming | Trimming Quality |  |  | Excess layer from the glass edge should be removed,Uneven Trimming not allowed | 5 pieces | Even Trim: -0.46mm deviation
|  | Trimming Blade life cycle |  |  | Worn out not allowed | once | Even Trim: 0.17mm deviation
18 | 90° Visual Inspection | Visual Inspection |  |  | Post Lam Visual Inspection Criteria | 5 pieces | S.No: GS04875KG30225045018, GS04875KG30225045043, GS04875KG30225045047, GS04875KG30225045060, GS04875KG30225045075 - Found OK
19 | Framing | Glue uniformity & continuity in frame groove |  |  | Should be uniform,Back sealing should be proper | 1 set | As per spec
|  | Short Side Glue Weight |  |  | Till as per Specification | once | Refer Document GSPL/IPQC/QC/011
|  | Long Side Glue Weight |  |  |  | once | Refer Document GSPL/IPQC/QC/011
|  | Anodizing Thickness |  |  | ≥15 micron | once | >15 micron (17.0 micron)
20 | Junction Box Assembly | Junction Box(Connector Appearance & Cable Length) |  |  | As per Process Card & module drawing | once | JB Position: 0.23mm shift
|  | Silicon Glue Weight on the bottom (g) |  |  | 21±6 gm | once | Refer Document GSPL/IPQC/QC/011
|  | Max Welding time |  |  | As per Specification | once | As per spec
21 | Auto JB Soldering | Soldering current |  |  | As per Specification | once | 21.5A
|  | Soldering Quality |  |  | Welding area should be fully covered & checked by twizzer,no yellowing allowed | once | OK, OK, OK
22 | JB Potting | A/B Glue Ratio |  |  | As per Specification | once | As per spec
|  | Potting material weight |  |  | 21±6 gm | once | EPE304
|  | Nozzle Changing |  |  | Should be changed after 6 hours or when found issue of damage or extra amount dispensing. | once | As per spec
23 | OLE Potting Inspection (If Applicable) | Visual Check |  |  | Potting should be properly filled, and mounting hole should be as per drawing. | once | S.No: GS04875KG30225045006, GS04875KG30225045008, GS04875KG30225045032, GS04875KG30225045077, GS04875KG30225045084 - OK
24 | Curing | Temperature |  |  | 25±3℃ | once | Time: 08:00 - Temp: 22.52°C
|  | Humidity |  |  | ≤50% | once | Time: 08:00 - RH: 49%
|  | Curing Time(H) |  |  | ≥4 hours | once | >4 hr (5.8 hr)
25 | Buffing | Corner Edge-Buffing belt condition |  |  | Should not be sharp & No worn out | 5 pieces | S.No: GS04875KG30225045016, GS04875KG30225045025, GS04875KG30225045035, GS04875KG30225045042, GS04875KG30225045095 - OK
26 | Cleaning | Module should be free from Tape,Dust,Dirt,EVA/Backs heet residue,Corner Burrs,Glue residue on glass,backsheet,JB,Wire etc.) |  |  | Post Lam Visual Criteria | 5 pieces | S.No: GS04875KG30225045037, GS04875KG30225045042, GS04875KG30225045047, GS04875KG30225045059, GS04875KG30225045064
27 | Flash Tester | Ambient Temp. |  |  | 25±3℃ | once | Time: 08:00 - Temp: 26.41°C
|  | Module Temp. |  |  | 25±3℃ | once | Time: 08:00 - Temp: 22.93°C
|  | Isc/simulator Calibration |  |  | Isc/simulation should be calibrated at the start of the shift with Golden/Silver module(GSEN/QA/K/11) | once | Isc: 13.35A, Golden Module: GM-2024-001
|  | Validation |  |  | As per GSEN/QA/K/11 | once | As per spec
|  | Silver Reference Module Iv Check |  |  | Should be same as original I-v picture | once | EL - OK
28 | Hipot Test | DCW/IR/Ground continuity |  |  | ≤50µA , >40MΩ·m² , (0-100) mΩ | 5 pieces | GS04875KG30225045072: DCW=19.4µA, IR=91.1MΩ, GND=15.4mΩ ¦ GS04875KG30225045035: DCW=29.6µA, IR=57.2MΩ, GND=23.4mΩ ¦ GS04875KG30225045006: DCW=17.5µA, IR=56.3MΩ, GND=44.3mΩ ¦ GS04875KG30225045093: DCW=14.8µA, IR=55.4MΩ, GND=18.5mΩ ¦ GS04875KG30225045030: DCW=32.6µA, IR=119.5MΩ, GND=30.0mΩ
29 | Post EL Test | Verification of current configuration in DC power supply |  |  | As per WI (GSPL/P/WI/027) | once | Pmax: 626.3W
|  | EL Inspection and Visual Inspection |  |  | Post EL Inspection Criteria, Post EL Visual Criteria | 5 pieces | S.No: GS04875KG30225045029, GS04875KG30225045048, GS04875KG30225045072, GS04875KG30225045091, GS04875KG30225045097 - Found OK
30 | RFID | RFID Position |  |  | As per Process card | once | Center, Center, Center
|  | Cell & Module Make & Manufacturing Month Verification |  |  | As per BOM and Process card | once | As per spec
31 | Final Visual Inspection | Visual Inspection |  |  | Post lam visual inspection criteria | 5 pieces | S.No: GS04875KG30225045001, GS04875KG30225045040, GS04875KG30225045065, GS04875KG30225045081, GS04875KG30225045090 - Found OK
|  | Re-label |  |  | No bubble,Tilt,Align,no folded label not acceptable | 5 pieces | S.No: GS04875KG30225045018, GS04875KG30225045030, GS04875KG30225045040, GS04875KG30225045052, GS04875KG30225045076 - Found OK
32 | Dimension measurement | L*W and Module Profile |  |  | As per Module drawing (±1mm) | once | 2382mm x 1134mm x 30mm
|  | Mounting Hole X & Y (H/L) |  |  |  | once | 1400mm x 1091mm
|  | Diagonal Difference |  |  | ≤3mm | once | FF: 78.02%
|  | Corner Gap |  |  | As per visual inspection criteria | once | 0.03mm
|  | JB Cable length |  |  | As per Process Card | once | 1200mm
33 | Packaging | Packaging Label |  |  | WI For Packaging | once | Tilt: 0.75mm
|  | Content in Box |  |  |  | once | As per spec
|  | Box Condition |  |  | Damage,dull printing,wet boxes not allowed | once | As per spec
|  | Wooden Pallet dimension |  |  | should not be less than module dimension | once | 2386mm x 1019mm x 146mm

## Stage Summary
STAGE-WISE SUMMARY
Stage No | Stage Name | Total Checkpoints | Critical Points | Status
1 | Shop Floor | 2 | 0 | ✓ Inspected
2 | Glass Loader | 2 | 0 | ✓ Inspected
3 | EVA/EPE Cutting | 3 | 0 | ✓ Inspected
4 | Eva/EPE Soldering at edge(If Applicable) | 1 | 0 | ✓ Inspected
5 | Cell Loading | 7 | 0 | ✓ Inspected
6 | Tabber & stringer | 8 | 0 | ✓ Inspected
7 | Auto bussing , layup & Tapping | 5 | 0 | ✓ Inspected
8 | Auto RFID Logo/Barcode placing (If Applicable) | 1 | 0 | ✓ Inspected
9 | EVA/EPE cutting | 3 | 0 | ✓ Inspected
10 | Back Glass Loader | 1 | 0 | ✓ Inspected
11 | Auto Busbar Flatten (If Applicable) | 2 | 0 | ✓ Inspected
12 | Pre lamination EL & Visual Inspection | 1 | 0 | ✓ Inspected
13 | String Rework Station | 2 | 0 | ✓ Inspected
14 | Module Rework Station | 3 | 0 | ✓ Inspected
15 | Laminator | 2 | 0 | ✓ Inspected
16 | Auto Tape Removing (If Applicable) | 3 | 0 | ✓ Inspected
17 | Auto Edge Trimming | 2 | 0 | ✓ Inspected
18 | 90° Visual Inspection | 1 | 0 | ✓ Inspected
19 | Framing | 4 | 0 | ✓ Inspected
20 | Junction Box Assembly | 3 | 0 | ✓ Inspected
21 | Auto JB Soldering | 2 | 0 | ✓ Inspected
22 | JB Potting | 3 | 0 | ✓ Inspected
23 | OLE Potting Inspection (If Applicable) | 1 | 0 | ✓ Inspected
24 | Curing | 3 | 0 | ✓ Inspected
25 | Buffing | 1 | 0 | ✓ Inspected
26 | Cleaning | 1 | 0 | ✓ Inspected
27 | Flash Tester | 5 | 0 | ✓ Inspected
28 | Hipot Test | 1 | 0 | ✓ Inspected
29 | Post EL Test | 2 | 0 | ✓ Inspected
30 | RFID | 2 | 0 | ✓ Inspected
31 | Final Visual Inspection | 2 | 0 | ✓ Inspected
32 | Dimension measurement | 5 | 0 | ✓ Inspected
33 | Packaging | 4 | 0 | ✓ Inspected