## IPQC Report
IPQC INSPECTION REPORT
REPORT INFORMATION
Date: | 2025-11-27 |  | Shift: | A
Customer ID: | GSPL/IPQC/IPC/003 |  | PO Number: | PO-20251127
Serial Prefix: | GS04875KG302250 |  | Serial Start: | 45000
Module Count: | 1 |  | Cell Manufacturer: | Solar Space
BILL OF MATERIALS (BOM)
Customer: | Gautam Solar Private Limited |  | Module Type: | Mono PERC
Cell Type: | N/A |  | Cell Size: | N/A
Glass: | N/A |  | Thickness: | N/A
EVA/EPE: | N/A |  | Backsheet: | N/A
IPQC INSPECTION CHECKPOINTS
Sr. | Stage/Checkpoint | Specification | Method | Acceptance | Sample | Monitoring Result | Remarks
1 | Shop Floor
| Temperature |  |  | Temp. ≤53°C | once | 24.31°C | Controlled
| Humidity |  |  | RH ≤60% | once | 49% RH | OK
2 | Glass Loader
| Glass dimension(L*W*T) |  |  | As Per PO | once | 2376.19mm x 1127.22mm x 1.98mm | Match PO
| Appearance(Visual) |  |  | Glass Broken, Crack, Scratches and Line mark not allowed | once | No Defects Found | OK
3 | EVA/EPE Cutting
| EVA/EPE Type |  |  | As per approved BOM | once | EPE304 | As per BOM
| EVA/EPE dimension(L*W*T) |  |  | As per Specification | once | 2377.34mm x 1125.22mm x 0.7mm | OK
| EVA/EPE Status |  |  | Not allowed dust & foreign particle/Cut & non Uniform Embossing /Mfg Date | once | No Damage | —
4 | Eva/EPE Soldering at edge(If Applicable)
| Soldering Temperature and Quality of Soldering |  |  | As per specification and Should be properly soldered ( 400 ± 20°C) | Once | 393.79°C | Controlled
5 | Cell Loading
| Cell Manufacturer & Eff. |  |  | Refer Process Card | once | Solar Space | Clear
| Cell Size(*W) |  |  | Refer Process Card | once | 182.54mm x 105.15mm x 0.16mm (L x W x T) | No defects
| Cell Condition |  |  | Free From dust,finger spot,color variation | once | Clean - No Defects | OK
| Cleanliness of Cell Loading Area |  |  | No unwanted or waste material should be at Cell Loading Area | once | Clean Surface | No defects
| Verification of Process Parameter |  |  | ATW Stringer Specification | once | Verify | Pass
| Cell Cross cutting |  |  | Both side cutting should be equal. | once | 0.06mm | OK
| Verification of Process Parameter |  |  | ATW Stringer Specification | once | Verify | Pass
6 | Tabber & stringer
| Visual Check after Stringing |  |  | TS Visual Criteria | once | TS01A: OK, TS01B: OK, TS02A: OK, TS02B: OK, TS03A: OK, TS03B: OK, TS04A: OK, TS04B: OK | OK
| EL Image of Strings |  |  | TS EL Criteria | once | TS01A: OK, TS01B: OK, TS02A: OK, TS02B: OK, TS03A: OK, TS03B: OK | Pass
| String length |  |  | Refer Process Card | once | TS01A: 1163.7mm, TS01B: 1163.5mm, TS02A: 1163.0mm, TS02B: 1162.9mm, TS03A: 1162.8mm, TS03B: 1162.3mm, TS04A: 1163.6mm | OK
| Cell to Cell Gap |  |  | Refer Process Card | once | TS01A: 0.75mm, TS01B: 0.73mm, TS02A: 0.78mm, TS02B: 0.75mm, TS03A: 0.74mm, TS03B: 0.81mm | Clear
| Verification of Soldering Peel Strength |  |  | Peel Strength ≥1N | 2 cell each stringer Front & Back. | TS01A: OK, TS01B: OK, TS02A: OK, TS02B: OK, TS03A: OK, TS03B: OK, TS04A: OK, TS04B: OK | No defects
| String to String Gap |  |  |  | once | 2.78mm | As per spec
| Cell edge to Glass edge distance (Top,bottom & sides) |  |  | Refer Process Card & Module Drawing | once | TS01A: OK, TS01B: OK, TS02A: OK, TS02B: OK, TS03A: OK, TS03B: OK, TS04A: OK | No defects
| Soldering Peel Strength b/w Ribbon to busbar interconnector |  |  | ≥2N | once | TS01A: OK, TS01B: OK, TS02A: OK, TS02B: OK, TS03A: OK, TS03B: OK, TS04A: OK, TS04B: OK | No defects
7 | Auto bussing , layup & Tapping
| Terminal busbar to edge of Cell |  |  | 132 Cell module drawing, Refer Module Drawing- GSPL/N144/G/001 | once | 6.89mm | OK
| Soldering Quality of Ribbon to busbar |  |  | No Dry/Poor Soldering | Every 4h | OK, OK, OK | Pass
| Top & Bottom Creepage Distance/Terminal busbar to Glass Edge. |  |  | Creepage distance should be as per process card/Drawing | Every 4h | Top: 11.89mm, 11.64mm, 11.71mm ¦ Bottom: 11.6mm, 11.63mm, 11.69mm | OK
| Verification of Process Parameter |  |  | Specification for Auto Bussing | once | Verify | —
| Quality of auto taping |  |  | Taping should be proper,no Cell Shifting allowed | Every 4h | Proper, Proper, Proper | OK
8 | Auto RFID Logo/Barcode placing (If Applicable)
| Position verification of RFIDs Logo /Barcode placing |  |  | Should not be tilt | Every 4h | Center, Center, Center | Acceptable
9 | EVA/EPE cutting
| EVA/EPE Type |  |  | EVA | once | EPE304 | Confirmed
| EVA/EPE dimension(L*W*T) |  |  | As per Specification | once | 2377.29mm x 1124.49mm x 0.68mm | Match PO
| EVA/EPE Status |  |  | Not allowed dust & foreign particle/Cut & non Uniform Embossing /Mfg Date | once | Clean Surface | —
10 | Back Glass Loader
| Glass dimension(L*W*T) |  |  | As per PO | once | 2375.66mm x 1128.58mm x 2.0mm | Match PO
11 | Auto Busbar Flatten (If Applicable)
| No. of Holes/ Holes dimension |  |  | 3 hole with dimension 12mm ± 0.5mm | once | 3 holes: 12.0mm, 12.02mm, 11.8mm | OK
| Visual Inspection |  |  | No crack/ breaks in busbar & properly flattened without bending and twisting | 5 pieces | S.No: GS04875KG30225045008, GS04875KG30225045026, GS04875KG30225045035, GS04875KG30225045038, GS04875KG30225045093 - Found OK | Pass
12 | Pre lamination EL & Visual Inspection
| EL Inspection and Visual Inspection |  |  | Pre EL Inspection Criteria, Pre EL Visual Criteria | 5 pieces | S.No: GS04875KG30225045002, GS04875KG30225045045, GS04875KG30225045051, GS04875KG30225045052, GS04875KG30225045070 - Found OK | Good
13 | String Rework Station
| cleaning of rework station/Soldering iron and sponge |  |  | Rework Station should be Clean/Sponge should be Wet | once | Clean Surface | Good
| Soldering Iron Temp. |  |  | 400±30°C | once | Time: 08:00 - Temp: 23.9°C | Pass
14 | Module Rework Station
| Method of Rework |  |  | As per WI (GSPL/P/WI/012) | once | As per spec | Pass
| Cleaning of Rework station/Soldering iron sponge |  |  | Rework Station should be Clean/Sponge should be Wet | once | No Residue - CLEAN | Good
| Soldering Iron Temp. |  |  | 400±30°C | once | Time: 08:00 - Temp: 25.25°C | Acceptable
15 | Laminator
| Monitoring of Laminator Process parameter |  |  | Process Parameter of jinchen Laminator | once | As per spec | Acceptable
| Cleaning of Diaphragm/release sheet |  |  | Diaphragm/Release sheet should be clean,No EVA residue is allowed | once | No Residue - CLEAN | Pass
16 | Auto Tape Removing (If Applicable)
| Peel of Test b/w: EVA/Backsheet EVA/EPE/POE to Glass |  |  | E/G ≥60N/cm E /Bs≥60N/cm | All position | As per spec | Pass
| Gel Content Test |  |  | 75to 95% |  | As per spec | Pass
| Visual Check after Lamination |  |  | Check Tape Removing Should be smooth and No visual bubble Should be found. | 5 pieces | S.No: GS04875KG30225045000, GS04875KG30225045042, GS04875KG30225045061, GS04875KG30225045093, GS04875KG30225045099 - Found OK | OK
17 | Auto Edge Trimming
| Trimming Quality |  |  | Excess layer from the glass edge should be removed,Uneven Trimming not allowed | 5 pieces | Even Trim: 0.38mm deviation | —
| Trimming Blade life cycle |  |  | Worn out not allowed | once | Even Trim: -0.32mm deviation | Acceptable
18 | 90° Visual Inspection
| Visual Inspection |  |  | Post Lam Visual Inspection Criteria | 5 pieces | S.No: GS04875KG30225045005, GS04875KG30225045008, GS04875KG30225045027, GS04875KG30225045089, GS04875KG30225045098 - Found OK | Good
19 | Framing
| Glue uniformity & continuity in frame groove |  |  | Should be uniform,Back sealing should be proper | 1 set | As per spec | OK
| Short Side Glue Weight |  |  | Till as per Specification | once | Refer Document GSPL/IPQC/QC/011 | OK
| Long Side Glue Weight |  |  |  | once | Refer Document GSPL/IPQC/QC/011 | Good
| Anodizing Thickness |  |  | ≥15 micron | once | >15 micron (15.8 micron) | —
20 | Junction Box Assembly
| Junction Box(Connector Appearance & Cable Length) |  |  | As per Process Card & module drawing | once | JB Position: -0.01mm shift | Match PO
| Silicon Glue Weight on the bottom (g) |  |  | 21±6 gm | once | Refer Document GSPL/IPQC/QC/011 | Acceptable
| Max Welding time |  |  | As per Specification | once | As per spec | Pass
21 | Auto JB Soldering
| Soldering current |  |  | As per Specification | once | 20.5A | Pass
| Soldering Quality |  |  | Welding area should be fully covered & checked by twizzer,no yellowing allowed | once | OK, OK, OK | —
22 | JB Potting
| A/B Glue Ratio |  |  | As per Specification | once | As per spec | OK
| Potting material weight |  |  | 21±6 gm | once | EPE304 | As per BOM
| Nozzle Changing |  |  | Should be changed after 6 hours or when found issue of damage or extra amount dispensing. | once | As per spec | OK
23 | OLE Potting Inspection (If Applicable)
| Visual Check |  |  | Potting should be properly filled, and mounting hole should be as per drawing. | once | S.No: GS04875KG30225045012, GS04875KG30225045017, GS04875KG30225045029, GS04875KG30225045085, GS04875KG30225045099 - OK | Good
24 | Curing
| Temperature |  |  | 25±3℃ | once | Time: 08:00 - Temp: 24.18°C | Stable
| Humidity |  |  | ≤50% | once | Time: 08:00 - RH: 41% | Within Limit
| Curing Time(H) |  |  | ≥4 hours | once | >4 hr (5.3 hr) | Acceptable
25 | Buffing
| Corner Edge-Buffing belt condition |  |  | Should not be sharp & No worn out | 5 pieces | S.No: GS04875KG30225045022, GS04875KG30225045029, GS04875KG30225045065, GS04875KG30225045074, GS04875KG30225045084 - OK | Pass
26 | Cleaning
| Module should be free from Tape,Dust,Dirt,EVA/Backs heet residue,Corner Burrs,Glue residue on glass,backsheet,JB,Wire etc.) |  |  | Post Lam Visual Criteria | 5 pieces | S.No: GS04875KG30225045007, GS04875KG30225045012, GS04875KG30225045033, GS04875KG30225045068, GS04875KG30225045080 | OK
27 | Flash Tester
| Ambient Temp. |  |  | 25±3℃ | once | Time: 08:00 - Temp: 26.39°C | Pass
| Module Temp. |  |  | 25±3℃ | once | Time: 08:00 - Temp: 23.46°C | Acceptable
| Isc/simulator Calibration |  |  | Isc/simulation should be calibrated at the start of the shift with Golden/Silver module(GSEN/QA/K/11) | once | Isc: 13.28A, Golden Module: GM-2024-001 | OK
| Validation |  |  | As per GSEN/QA/K/11 | once | As per spec | Good
| Silver Reference Module Iv Check |  |  | Should be same as original I-v picture | once | EL - OK | Pass
28 | Hipot Test
| DCW/IR/Ground continuity |  |  | ≤50µA , >40MΩ·m² , (0-100) mΩ | 5 pieces | GS04875KG30225045051: DCW=21.4µA, IR=105.8MΩ, GND=44.2mΩ ¦ GS04875KG30225045013: DCW=31.6µA, IR=111.4MΩ, GND=37.4mΩ ¦ GS04875KG30225045001: DCW=24.2µA, IR=86.9MΩ, GND=21.4mΩ ¦ GS04875KG30225045075: DCW=28.1µA, IR=114.5MΩ, GND=23.7mΩ ¦ GS04875KG30225045003: DCW=12.7µA, IR=55.5MΩ, GND=39.2mΩ | Pass
29 | Post EL Test
| Verification of current configuration in DC power supply |  |  | As per WI (GSPL/P/WI/027) | once | Pmax: 624.32W | Within spec
| EL Inspection and Visual Inspection |  |  | Post EL Inspection Criteria, Post EL Visual Criteria | 5 pieces | S.No: GS04875KG30225045008, GS04875KG30225045036, GS04875KG30225045049, GS04875KG30225045058, GS04875KG30225045091 - Found OK | Good
30 | RFID
| RFID Position |  |  | As per Process card | once | Center, Center, Center | Pass
| Cell & Module Make & Manufacturing Month Verification |  |  | As per BOM and Process card | once | As per spec | OK
31 | Final Visual Inspection
| Visual Inspection |  |  | Post lam visual inspection criteria | 5 pieces | S.No: GS04875KG30225045010, GS04875KG30225045024, GS04875KG30225045028, GS04875KG30225045053, GS04875KG30225045095 - Found OK | Good
| Re-label |  |  | No bubble,Tilt,Align,no folded label not acceptable | 5 pieces | S.No: GS04875KG30225045011, GS04875KG30225045019, GS04875KG30225045041, GS04875KG30225045052, GS04875KG30225045099 - Found OK | OK
32 | Dimension measurement
| L*W and Module Profile |  |  | As per Module drawing (±1mm) | once | 2382mm x 1134mm x 30mm | OK
| Mounting Hole X & Y (H/L) |  |  |  | once | 1400mm x 1091mm | OK
| Diagonal Difference |  |  | ≤3mm | once | FF: 78.53% | —
| Corner Gap |  |  | As per visual inspection criteria | once | 0.02mm | As per spec
| JB Cable length |  |  | As per Process Card | once | 1200mm | As per spec
33 | Packaging
| Packaging Label |  |  | WI For Packaging | once | Tilt: 0.42mm | OK
| Content in Box |  |  |  | once | As per spec | —
| Box Condition |  |  | Damage,dull printing,wet boxes not allowed | once | As per spec | OK
| Wooden Pallet dimension |  |  | should not be less than module dimension | once | 2386mm x 1019mm x 146mm | OK