## IPQC Report
GAUTAM SOLAR |  | Gautam Solar Private Limited IPQC Check Sheet |  |  | Document No. | GSPL/IPQC/IPC/003
Date: 2025-11-27 | Time: | Shift: A | Po.no.: PO-20251127
Sr.No. | Stage | Check point | Specification | Acceptance Criteria | Monitoring Result
1 | Shop Floor | Temperature |  | Temp. ≤53°C | 23.84°C
|  | Humidity |  | RH ≤60% | 54% RH
2 | Glass Loader | Glass dimension(L*W*T) |  | As Per PO | 2376.76mm x 1128.75mm x 2.02mm
|  | Appearance(Visual) |  | Glass Broken, Crack, Scratches and Line mark not allowed | No Scratches/Cracks
3 | EVA/EPE Cutting | EVA/EPE Type |  | As per approved BOM | EPE304
|  | EVA/EPE dimension(L*W*T) |  | As per Specification | 2378.15mm x 1125.67mm x 0.68mm
|  | EVA/EPE Status |  | Not allowed dust & foreign particle/Cut & non Uniform Embossing /Mfg Date | Uniform Embossing
4 | Eva/EPE Soldering at edge(If Applicable) | Soldering Temperature and Quality of Soldering |  | As per specification and Should be properly soldered ( 400 ± 20°C) | 404.62°C
5 | Cell Loading | Cell Manufacturer & Eff. |  | Refer Process Card | Solar Space
|  | Cell Size(*W) |  | Refer Process Card | 182.66mm x 104.93mm x 0.19mm (L x W x T)
|  | Cell Condition |  | Free From dust,finger spot,color variation | Clean - No Defects
|  | Cleanliness of Cell Loading Area |  | No unwanted or waste material should be at Cell Loading Area | Clean Surface
|  | Verification of Process Parameter |  | ATW Stringer Specification | Verify
|  | Cell Cross cutting |  | Both side cutting should be equal. | -0.06mm
|  | Verification of Process Parameter |  | ATW Stringer Specification | Verify
6 | Tabber & stringer | Visual Check after Stringing |  | TS Visual Criteria | TS01A: OK, TS01B: OK, TS02A: OK, TS02B: OK, TS03A: OK, TS03B: OK
|  | EL Image of Strings |  | TS EL Criteria | TS01A: OK, TS01B: OK, TS02A: OK, TS02B: OK, TS03A: OK, TS03B: OK
|  | String length |  | Refer Process Card | TS01A: 1162.5mm, TS01B: 1163.3mm, TS02A: 1163.0mm, TS02B: 1162.6mm, TS03A: 1163.3mm, TS03B: 1162.5mm
|  | Cell to Cell Gap |  | Refer Process Card | TS01A: 0.8mm, TS01B: 0.76mm, TS02A: 0.78mm, TS02B: 0.79mm, TS03A: 0.75mm, TS03B: 0.8mm, TS04A: 0.8mm, TS04B: 0.81mm
|  | Verification of Soldering Peel Strength |  | Peel Strength ≥1N | TS01A: OK, TS01B: OK, TS02A: OK, TS02B: OK, TS03A: OK, TS03B: OK, TS04A: OK
|  | String to String Gap |  |  | 2.47mm
|  | Cell edge to Glass edge distance (Top,bottom & sides) |  | Refer Process Card & Module Drawing | TS01A: OK, TS01B: OK, TS02A: OK, TS02B: OK, TS03A: OK, TS03B: OK, TS04A: OK
|  | Soldering Peel Strength b/w Ribbon to busbar interconnector |  | ≥2N | TS01A: OK, TS01B: OK, TS02A: OK, TS02B: OK, TS03A: OK, TS03B: OK
7 | Auto bussing , layup & Tapping | Terminal busbar to edge of Cell |  | 132 Cell module drawing, Refer Module Drawing- GSPL/N144/G/001 | 5.77mm
|  | Soldering Quality of Ribbon to busbar |  | No Dry/Poor Soldering | OK, OK, OK
|  | Top & Bottom Creepage Distance/Terminal busbar to Glass Edge. |  | Creepage distance should be as per process card/Drawing | Top: 11.82mm, 11.8mm, 11.84mm ¦ Bottom: 11.68mm, 11.74mm, 11.8mm
|  | Verification of Process Parameter |  | Specification for Auto Bussing | Verify
|  | Quality of auto taping |  | Taping should be proper,no Cell Shifting allowed | Proper, Proper, Proper
8 | Auto RFID Logo/Barcode placing (If Applicable) | Position verification of RFIDs Logo /Barcode placing |  | Should not be tilt | Center, Center, Center
9 | EVA/EPE cutting | EVA/EPE Type |  | EVA | EPE304
|  | EVA/EPE dimension(L*W*T) |  | As per Specification | 2377.41mm x 1124.69mm x 0.69mm
|  | EVA/EPE Status |  | Not allowed dust & foreign particle/Cut & non Uniform Embossing /Mfg Date | No Damage
10 | Back Glass Loader | Glass dimension(L*W*T) |  | As per PO | 2376.39mm x 1128.17mm x 1.98mm
11 | Auto Busbar Flatten (If Applicable) | No. of Holes/ Holes dimension |  | 3 hole with dimension 12mm ± 0.5mm | 3 holes: 11.87mm, 12.16mm, 11.84mm
|  | Visual Inspection |  | No crack/ breaks in busbar & properly flattened without bending and twisting | S.No: GS04875KG30225045034, GS04875KG30225045035, GS04875KG30225045036, GS04875KG30225045037, GS04875KG30225045096 - Found OK
12 | Pre lamination EL & Visual Inspection | EL Inspection and Visual Inspection |  | Pre EL Inspection Criteria, Pre EL Visual Criteria | S.No: GS04875KG30225045039, GS04875KG30225045040, GS04875KG30225045051, GS04875KG30225045073, GS04875KG30225045083 - Found OK
13 | String Rework Station | cleaning of rework station/Soldering iron and sponge |  | Rework Station should be Clean/Sponge should be Wet | CLEAN - No EVA Residue
|  | Soldering Iron Temp. |  | 400±30°C | Time: 08:00 - Temp: 23.52°C
14 | Module Rework Station | Method of Rework |  | As per WI (GSPL/P/WI/012) | As per spec
|  | Cleaning of Rework station/Soldering iron sponge |  | Rework Station should be Clean/Sponge should be Wet | Clean Surface
|  | Soldering Iron Temp. |  | 400±30°C | Time: 08:00 - Temp: 23.29°C
15 | Laminator | Monitoring of Laminator Process parameter |  | Process Parameter of jinchen Laminator | As per spec
|  | Cleaning of Diaphragm/release sheet |  | Diaphragm/Release sheet should be clean,No EVA residue is allowed | Clean Surface
16 | Auto Tape Removing (If Applicable) | Peel of Test b/w: EVA/Backsheet EVA/EPE/POE to Glass |  | E/G ≥60N/cm E /Bs≥60N/cm | As per spec
|  | Gel Content Test |  | 75to 95% | As per spec
|  | Visual Check after Lamination |  | Check Tape Removing Should be smooth and No visual bubble Should be found. | S.No: GS04875KG30225045001, GS04875KG30225045009, GS04875KG30225045062, GS04875KG30225045065, GS04875KG30225045071 - Found OK
17 | Auto Edge Trimming | Trimming Quality |  | Excess layer from the glass edge should be removed,Uneven Trimming not allowed | Even Trim: -0.72mm deviation
|  | Trimming Blade life cycle |  | Worn out not allowed | Even Trim: -0.29mm deviation
18 | 90° Visual Inspection | Visual Inspection |  | Post Lam Visual Inspection Criteria | S.No: GS04875KG30225045001, GS04875KG30225045002, GS04875KG30225045042, GS04875KG30225045056, GS04875KG30225045096 - Found OK
19 | Framing | Glue uniformity & continuity in frame groove |  | Should be uniform,Back sealing should be proper | As per spec
|  | Short Side Glue Weight |  | Till as per Specification | Refer Document GSPL/IPQC/QC/011
|  | Long Side Glue Weight |  |  | Refer Document GSPL/IPQC/QC/011
|  | Anodizing Thickness |  | ≥15 micron | >15 micron (15.8 micron)
20 | Junction Box Assembly | Junction Box(Connector Appearance & Cable Length) |  | As per Process Card & module drawing | JB Position: 0.47mm shift
|  | Silicon Glue Weight on the bottom (g) |  | 21±6 gm | Refer Document GSPL/IPQC/QC/011
|  | Max Welding time |  | As per Specification | As per spec
21 | Auto JB Soldering | Soldering current |  | As per Specification | 19.3A
|  | Soldering Quality |  | Welding area should be fully covered & checked by twizzer,no yellowing allowed | OK, OK, OK
22 | JB Potting | A/B Glue Ratio |  | As per Specification | As per spec
|  | Potting material weight |  | 21±6 gm | EPE304
|  | Nozzle Changing |  | Should be changed after 6 hours or when found issue of damage or extra amount dispensing. | As per spec
23 | OLE Potting Inspection (If Applicable) | Visual Check |  | Potting should be properly filled, and mounting hole should be as per drawing. | S.No: GS04875KG30225045014, GS04875KG30225045043, GS04875KG30225045049, GS04875KG30225045053, GS04875KG30225045075 - OK
24 | Curing | Temperature |  | 25±3℃ | Time: 08:00 - Temp: 24.32°C
|  | Humidity |  | ≤50% | Time: 08:00 - RH: 51%
|  | Curing Time(H) |  | ≥4 hours | >4 hr (5.7 hr)
25 | Buffing | Corner Edge-Buffing belt condition |  | Should not be sharp & No worn out | S.No: GS04875KG30225045027, GS04875KG30225045036, GS04875KG30225045069, GS04875KG30225045070, GS04875KG30225045085 - OK
26 | Cleaning | Module should be free from Tape,Dust,Dirt,EVA/Backs heet residue,Corner Burrs,Glue residue on glass,backsheet,JB,Wire etc.) |  | Post Lam Visual Criteria | S.No: GS04875KG30225045016, GS04875KG30225045018, GS04875KG30225045037, GS04875KG30225045072, GS04875KG30225045078
27 | Flash Tester | Ambient Temp. |  | 25±3℃ | Time: 08:00 - Temp: 25.19°C
|  | Module Temp. |  | 25±3℃ | Time: 08:00 - Temp: 22.97°C
|  | Isc/simulator Calibration |  | Isc/simulation should be calibrated at the start of the shift with Golden/Silver module(GSEN/QA/K/11) | Isc: 13.31A, Golden Module: GM-2024-001
|  | Validation |  | As per GSEN/QA/K/11 | As per spec
|  | Silver Reference Module Iv Check |  | Should be same as original I-v picture | EL - OK
28 | Hipot Test | DCW/IR/Ground continuity |  | ≤50µA , >40MΩ·m² , (0-100) mΩ | GS04875KG30225045026: DCW=22.6µA, IR=91.3MΩ, GND=35.7mΩ ¦ GS04875KG30225045026: DCW=12.3µA, IR=63.4MΩ, GND=16.5mΩ ¦ GS04875KG30225045017: DCW=17.7µA, IR=94.2MΩ, GND=16.7mΩ ¦ GS04875KG30225045093: DCW=14.2µA, IR=68.0MΩ, GND=38.1mΩ ¦ GS04875KG30225045089: DCW=34.0µA, IR=65.7MΩ, GND=36.3mΩ
29 | Post EL Test | Verification of current configuration in DC power supply |  | As per WI (GSPL/P/WI/027) | Pmax: 626.33W
|  | EL Inspection and Visual Inspection |  | Post EL Inspection Criteria, Post EL Visual Criteria | S.No: GS04875KG30225045006, GS04875KG30225045032, GS04875KG30225045042, GS04875KG30225045051, GS04875KG30225045053 - Found OK
30 | RFID | RFID Position |  | As per Process card | Center, Center, Center
|  | Cell & Module Make & Manufacturing Month Verification |  | As per BOM and Process card | As per spec
31 | Final Visual Inspection | Visual Inspection |  | Post lam visual inspection criteria | S.No: GS04875KG30225045050, GS04875KG30225045054, GS04875KG30225045068, GS04875KG30225045070, GS04875KG30225045094 - Found OK
|  | Re-label |  | No bubble,Tilt,Align,no folded label not acceptable | S.No: GS04875KG30225045005, GS04875KG30225045022, GS04875KG30225045041, GS04875KG30225045048, GS04875KG30225045060 - Found OK
32 | Dimension measurement | L*W and Module Profile |  | As per Module drawing (±1mm) | 2382mm x 1134mm x 30mm
|  | Mounting Hole X & Y (H/L) |  |  | 1400mm x 1091mm
|  | Diagonal Difference |  | ≤3mm | FF: 78.86%
|  | Corner Gap |  | As per visual inspection criteria | 0.02mm
|  | JB Cable length |  | As per Process Card | 1200mm
33 | Packaging | Packaging Label |  | WI For Packaging | Tilt: -0.77mm
|  | Content in Box |  |  | As per spec
|  | Box Condition |  | Damage,dull printing,wet boxes not allowed | As per spec
|  | Wooden Pallet dimension |  | should not be less than module dimension | 2386mm x 1019mm x 146mm