## IPQC Report
GAUTAM SOLAR |  | Gautam Solar Private Limited IPQC Check Sheet |  |  | Document No. | GSPL/IPQC/IPC/003
Date: 2025-11-27 | Time: | Shift: A | Po.no.: PO-20251127
Sr.No. | Stage | Check point | Quantum of Check Sample Size ¦ Frequency | Shift Acceptance Criteria | Monitoring Result | Remarks,If any
1 | Shop Floor | Temperature | once per shift | Temp. ≤53°C | 26.57°C | Controlled
|  | Humidity | once per shift | RH ≤60% | 55% RH | Within Limit
2 | Glass Loader | Glass dimension(L*W*T) | once per shift | As Per PO | 2375.44mm x 1128.26mm x 2.0mm | OK
|  | Appearance(Visual) | once per shift | Glass Broken, Crack, Scratches and Line mark not allowed | No Scratches/Cracks | OK
3 | EVA/EPE Cutting | EVA/EPE Type | once per shift | As per approved BOM | EPE304 | As per BOM
|  | EVA/EPE dimension(L*W*T) | once per shift | As per Specification | 2378.2mm x 1124.93mm x 0.71mm | Match PO
|  | EVA/EPE Status | once per shift | Not allowed dust & foreign particle/Cut & non Uniform Embossing /Mfg Date | Uniform Embossing | OK
4 | Eva/EPE Soldering at edge(If Applicable) | Soldering Temperature and Quality of Soldering | Once per shift | As per specification and Should be properly soldered ( 400 ± 20°C) | 386.53°C | Within Limit
5 | Cell Loading | Cell Manufacturer & Eff. | once per shift | Refer Process Card | Solar Space | Clear
|  | Cell Size(*W) | once per shift | Refer Process Card | 182.65mm x 104.96mm x 0.16mm (L x W x T) | Clear
|  | Cell Condition | once per shift | Free From dust,finger spot,color variation | No Damage/Cracks | Pass
|  | Cleanliness of Cell Loading Area | once per shift | No unwanted or waste material should be at Cell Loading Area | Clean Surface | OK
|  | Verification of Process Parameter | once per shift | ATW Stringer Specification | Verify | OK
|  | Cell Cross cutting | once per shift | Both side cutting should be equal. | -0.01mm | No defects
|  | Verification of Process Parameter | once Month | ATW Stringer Specification | Verify | Good
6 | Tabber & stringer | Visual Check after Stringing | once 1 String/TS/Shift | TS Visual Criteria | TS01A: OK, TS01B: OK, TS02A: OK, TS02B: OK, TS03A: OK, TS03B: OK, TS04A: OK | No defects
|  | EL Image of Strings | once 1 String/TS/Shift | TS EL Criteria | TS01A: OK, TS01B: OK, TS02A: OK, TS02B: OK, TS03A: OK, TS03B: OK, TS04A: OK, TS04B: OK | Pass
|  | String length | once 1 String/Stringer/ shift | Refer Process Card | TS01A: 1163.3mm, TS01B: 1163.7mm, TS02A: 1163.2mm, TS02B: 1162.7mm, TS03A: 1163.3mm, TS03B: 1162.6mm | OK
|  | Cell to Cell Gap | once 1 String/Stringer/ shift | Refer Process Card | TS01A: 0.8mm, TS01B: 0.78mm, TS02A: 0.74mm, TS02B: 0.78mm, TS03A: 0.75mm, TS03B: 0.78mm, TS04A: 0.81mm, TS04B: 0.77mm | Clear
|  | Verification of Soldering Peel Strength | 2 cell each stringer Front & Back. per shift | Peel Strength ≥1N | TS01A: OK, TS01B: OK, TS02A: OK, TS02B: OK, TS03A: OK, TS03B: OK | Pass
|  | String to String Gap | once per shift |  | 2.98mm | As per spec
|  | Cell edge to Glass edge distance (Top,bottom & sides) | once per shift | Refer Process Card & Module Drawing | TS01A: OK, TS01B: OK, TS02A: OK, TS02B: OK, TS03A: OK, TS03B: OK, TS04A: OK, TS04B: OK | Pass
|  | Soldering Peel Strength b/w Ribbon to busbar interconnector | once per shift | ≥2N | TS01A: OK, TS01B: OK, TS02A: OK, TS02B: OK, TS03A: OK, TS03B: OK | No defects
7 | Auto bussing , layup & Tapping | Terminal busbar to edge of Cell | once per shift | 132 Cell module drawing, Refer Module Drawing- GSPL/N144/G/001 | 6.54mm | Pass
|  | Soldering Quality of Ribbon to busbar | Every 4h per shift | No Dry/Poor Soldering | OK, OK, OK | Acceptable
|  | Top & Bottom Creepage Distance/Terminal busbar to Glass Edge. | Every 4h per shift | Creepage distance should be as per process card/Drawing | Top: 11.67mm, 11.87mm, 11.75mm ¦ Bottom: 11.59mm, 11.6mm, 11.52mm | OK
|  | Verification of Process Parameter | once per shift | Specification for Auto Bussing | Verify | Acceptable
|  | Quality of auto taping | Every 4h per shift | Taping should be proper,no Cell Shifting allowed | Proper, Proper, Proper | Pass
8 | Auto RFID Logo/Barcode placing (If Applicable) | Position verification of RFIDs Logo /Barcode placing | Every 4h per shift | Should not be tilt | Center, Center, Center | OK
9 | EVA/EPE cutting | EVA/EPE Type | once per shift | EVA | EPE304 | Confirmed
|  | EVA/EPE dimension(L*W*T) | once per shift | As per Specification | 2377.71mm x 1124.94mm x 0.68mm | —
|  | EVA/EPE Status | once per shift | Not allowed dust & foreign particle/Cut & non Uniform Embossing /Mfg Date | Clean Surface | OK
10 | Back Glass Loader | Glass dimension(L*W*T) | once Per shift | As per PO | 2376.15mm x 1128.75mm x 2.0mm | Match PO
11 | Auto Busbar Flatten (If Applicable) | No. of Holes/ Holes dimension | once Per shift | 3 hole with dimension 12mm ± 0.5mm | 3 holes: 12.2mm, 11.81mm, 12.05mm | Within tolerance
|  | Visual Inspection | 5 pieces per shift | No crack/ breaks in busbar & properly flattened without bending and twisting | S.No: GS04875KG30225045001, GS04875KG30225045036, GS04875KG30225045040, GS04875KG30225045043, GS04875KG30225045087 - Found OK | Pass
12 | Pre lamination EL & Visual Inspection | EL Inspection and Visual Inspection | 5 pieces per shift | Pre EL Inspection Criteria, Pre EL Visual Criteria | S.No: GS04875KG30225045022, GS04875KG30225045034, GS04875KG30225045055, GS04875KG30225045067, GS04875KG30225045091 - Found OK | Clear
13 | String Rework Station | cleaning of rework station/Soldering iron and sponge | once per shift | Rework Station should be Clean/Sponge should be Wet | CLEAN - No EVA Residue | OK
|  | Soldering Iron Temp. | once per shift | 400±30°C | Time: 08:00 - Temp: 22.65°C | —
14 | Module Rework Station | Method of Rework | once per shift | As per WI (GSPL/P/WI/012) | As per spec | OK
|  | Cleaning of Rework station/Soldering iron sponge | once per shift | Rework Station should be Clean/Sponge should be Wet | Clean Surface | Good
|  | Soldering Iron Temp. | once per shift | 400±30°C | Time: 08:00 - Temp: 23.44°C | —
15 | Laminator | Monitoring of Laminator Process parameter | once per shift | Process Parameter of jinchen Laminator | As per spec | —
|  | Cleaning of Diaphragm/release sheet | once 24h | Diaphragm/Release sheet should be clean,No EVA residue is allowed | CLEAN - No EVA Residue | Pass
16 | Auto Tape Removing (If Applicable) | Peel of Test b/w: EVA/Backsheet EVA/EPE/POE to Glass | All position All laminators to be covered in a month | E/G ≥60N/cm E /Bs≥60N/cm | As per spec | OK
|  | Gel Content Test |  | 75to 95% | As per spec | Clear
|  | Visual Check after Lamination | 5 pieces per shift | Check Tape Removing Should be smooth and No visual bubble Should be found. | S.No: GS04875KG30225045001, GS04875KG30225045026, GS04875KG30225045041, GS04875KG30225045085, GS04875KG30225045096 - Found OK | OK
17 | Auto Edge Trimming | Trimming Quality | 5 pieces per shift | Excess layer from the glass edge should be removed,Uneven Trimming not allowed | Even Trim: -0.73mm deviation | Pass
|  | Trimming Blade life cycle | once per month | Worn out not allowed | Even Trim: 0.55mm deviation | Good
18 | 90° Visual Inspection | Visual Inspection | 5 pieces per shift | Post Lam Visual Inspection Criteria | S.No: GS04875KG30225045032, GS04875KG30225045036, GS04875KG30225045046, GS04875KG30225045057, GS04875KG30225045088 - Found OK | OK
19 | Framing | Glue uniformity & continuity in frame groove | 1 set per shift | Should be uniform,Back sealing should be proper | As per spec | OK
|  | Short Side Glue Weight | once Per shift | Till as per Specification | Refer Document GSPL/IPQC/QC/011 | OK
|  | Long Side Glue Weight | once Per shift |  | Refer Document GSPL/IPQC/QC/011 | OK
|  | Anodizing Thickness | once Per shift | ≥15 micron | >15 micron (16.5 micron) | —
20 | Junction Box Assembly | Junction Box(Connector Appearance & Cable Length) | once Per shift | As per Process Card & module drawing | JB Position: 0.4mm shift | As per spec
|  | Silicon Glue Weight on the bottom (g) | once Per shift | 21±6 gm | Refer Document GSPL/IPQC/QC/011 | Acceptable
|  | Max Welding time | once Per shift | As per Specification | As per spec | No defects
21 | Auto JB Soldering | Soldering current | once per shift | As per Specification | 21.3A | —
|  | Soldering Quality | once per shift | Welding area should be fully covered & checked by twizzer,no yellowing allowed | OK, OK, OK | Acceptable
22 | JB Potting | A/B Glue Ratio | once Per shift | As per Specification | As per spec | Good
|  | Potting material weight | once Per shift | 21±6 gm | EPE304 | As per BOM
|  | Nozzle Changing | once every 6h | Should be changed after 6 hours or when found issue of damage or extra amount dispensing. | As per spec | Pass
23 | OLE Potting Inspection (If Applicable) | Visual Check | once 5 piece | Potting should be properly filled, and mounting hole should be as per drawing. | S.No: GS04875KG30225045032, GS04875KG30225045034, GS04875KG30225045050, GS04875KG30225045053, GS04875KG30225045076 - OK | OK
24 | Curing | Temperature | once per shift | 25±3℃ | Time: 08:00 - Temp: 25.92°C | Within Limit
|  | Humidity | once per shift | ≤50% | Time: 08:00 - RH: 53% | Acceptable
|  | Curing Time(H) | once Per shift | ≥4 hours | >4 hr (4.9 hr) | —
25 | Buffing | Corner Edge-Buffing belt condition | 5 pieces per shift | Should not be sharp & No worn out | S.No: GS04875KG30225045004, GS04875KG30225045053, GS04875KG30225045063, GS04875KG30225045075, GS04875KG30225045094 - OK | OK
26 | Cleaning | Module should be free from Tape,Dust,Dirt,EVA/Backs heet residue,Corner Burrs,Glue residue on glass,backsheet,JB,Wire etc.) | 5 pieces per shift | Post Lam Visual Criteria | S.No: GS04875KG30225045014, GS04875KG30225045044, GS04875KG30225045076, GS04875KG30225045080, GS04875KG30225045082 | OK
27 | Flash Tester | Ambient Temp. | once per shift | 25±3℃ | Time: 08:00 - Temp: 24.74°C | —
|  | Module Temp. | once per shift | 25±3℃ | Time: 08:00 - Temp: 23.39°C | Good
|  | Isc/simulator Calibration | once 12h | Isc/simulation should be calibrated at the start of the shift with Golden/Silver module(GSEN/QA/K/11) | Isc: 13.25A, Golden Module: GM-2024-001 | Good
|  | Validation | once every 4h | As per GSEN/QA/K/11 | As per spec | —
|  | Silver Reference Module Iv Check | once Two weeks | Should be same as original I-v picture | EL - OK | Pass
28 | Hipot Test | DCW/IR/Ground continuity | 5 pieces per shift | ≤50µA , >40MΩ·m² , (0-100) mΩ | GS04875KG30225045024: DCW=19.1µA, IR=76.1MΩ, GND=19.5mΩ ¦ GS04875KG30225045052: DCW=21.0µA, IR=98.0MΩ, GND=17.6mΩ ¦ GS04875KG30225045075: DCW=24.5µA, IR=109.4MΩ, GND=17.6mΩ ¦ GS04875KG30225045017: DCW=34.9µA, IR=50.3MΩ, GND=21.9mΩ ¦ GS04875KG30225045023: DCW=33.3µA, IR=100.0MΩ, GND=26.1mΩ | Good
29 | Post EL Test | Verification of current configuration in DC power supply | once Shift | As per WI (GSPL/P/WI/027) | Pmax: 626.87W | Within spec
|  | EL Inspection and Visual Inspection | 5 pieces per shift | Post EL Inspection Criteria, Post EL Visual Criteria | S.No: GS04875KG30225045023, GS04875KG30225045045, GS04875KG30225045048, GS04875KG30225045057, GS04875KG30225045059 - Found OK | Clear
30 | RFID | RFID Position | once per shift | As per Process card | Center, Center, Center | —
|  | Cell & Module Make & Manufacturing Month Verification | once per shift | As per BOM and Process card | As per spec | OK
31 | Final Visual Inspection | Visual Inspection | 5 pieces per shift | Post lam visual inspection criteria | S.No: GS04875KG30225045004, GS04875KG30225045017, GS04875KG30225045073, GS04875KG30225045086, GS04875KG30225045093 - Found OK | Clear
|  | Re-label | 5 pieces per shift | No bubble,Tilt,Align,no folded label not acceptable | S.No: GS04875KG30225045043, GS04875KG30225045068, GS04875KG30225045073, GS04875KG30225045083, GS04875KG30225045097 - Found OK | No defects
32 | Dimension measurement | L*W and Module Profile | once per shift | As per Module drawing (±1mm) | 2382mm x 1134mm x 30mm | —
|  | Mounting Hole X & Y (H/L) | once Per shift |  | 1400mm x 1091mm | Good
|  | Diagonal Difference | once Per shift | ≤3mm | FF: 78.14% | Acceptable
|  | Corner Gap | once Per shift | As per visual inspection criteria | 0.03mm | Within tolerance
|  | JB Cable length | once Per shift | As per Process Card | 1200mm | Match PO
33 | Packaging | Packaging Label | once Per shift | WI For Packaging | Tilt: -0.72mm | OK
|  | Content in Box | once Per shift |  | As per spec | Good
|  | Box Condition | once Per shift | Damage,dull printing,wet boxes not allowed | As per spec | Pass
|  | Wooden Pallet dimension | once Per shift | should not be less than module dimension | 2386mm x 1019mm x 146mm | OK