## Peel Test Report
Gautam Solar Private Limited | Document No. | GSPL/IPQC/S5/009
| Issue Date | 01/11/2024
| Rev. No. & Date | 0
Type of Document:- Peel Test Report Ribbon to Cell | [6 empty] | Page 1 of 1
DATE:-27/11/2025 STRINGER :- 1A Back side SHIFT:- Morning
No. | MaxForce @ 1st interval (N) | MaxForce @ 2nd interval (N) | MaxForce @ 3rd interval (N) | MaxForce @ 4th interval (N) | MaxForce @ 5th interval (N) | MaxForce @ 6th interval (N) | MaxForce @ 7th interval (N)
1 | 3.26 | 3.045 | 2.518 | 2.85 | 2.511 | 3.43 | 2.788
2 | 2.679 | 3.145 | 3.932 | 3.269 | 2.62 | 2.21 | 3.091
3 | 3.041 | 2.479 | 3.921 | 2.678 | 3.759 | 3.62 | 2.375
4 | 2.984 | 3.457 | 3.399 | 2.223 | 3.715 | 2.222 | 2.257
5 | 2.674 | 2.337 | 3.012 | 2.101 | 3.821 | 3.942 | 2.202
6 | 2.541 | 2.107 | 2.789 | 3.772 | 3.282 | 2.383 | 3.804
7 | 2.428 | 3.374 | 3.12 | 3.282 | 2.537 | 3.356 | 3.644
8 | 3.6 | 3.618 | 2.724 | 3.78 | 2.356 | 2.374 | 3.409
9 | 3.477 | 2.165 | 3.256 | 2.5 | 2.739 | 3.317 | 2.836
10 | 3.307 | 2.865 | 2.988 | 3.362 | 3.253 | 3.014 | 3.011
11 | 3.674 | 3.494 | 3.596 | 3.408 | 2.272 | 2.837 | 2.918
12 | 3.002 | 3.258 | 3.301 | 3.224 | 3.551 | 3.944 | 3.691
13 | 3.808 | 3.643 | 2.91 | 2.657 | 3.198 | 3.981 | 2.075
14 | 3.699 | 2.109 | 2.38 | 3.095 | 2.283 | 2.467 | 3.178
15 | 2.605 | 2.781 | 2.046 | 3.695 | 2.927 | 2.851 | 2.602
16 | 2.583 | 3.357 | 3.982 | 3.166 | 3.555 | 3.614 | 2.185
Note: Standard specification for peel strength ≥ 1.5 N/mm