## Peel Test Report
Gautam Solar Private Limited | Document No. | GSPL/IPQC/S5/009
| Issue Date | 01/11/2024
| Rev. No. & Date | 0
Type of Document:- Peel Test Report Ribbon to Cell | [6 empty] | Page 1 of 1
DATE:-27/11/2025 STRINGER :- 1A Back side SHIFT:- Evening
No. | MaxForce @ 1st interval (N) | MaxForce @ 2nd interval (N) | MaxForce @ 3rd interval (N) | MaxForce @ 4th interval (N) | MaxForce @ 5th interval (N) | MaxForce @ 6th interval (N) | MaxForce @ 7th interval (N)
1 | 2.431 | 3.567 | 2.07 | 3.888 | 3.042 | 3.505 | 2.732
2 | 3.921 | 3.244 | 3.173 | 3.227 | 2.402 | 2.628 | 2.073
3 | 3.569 | 2.815 | 2.638 | 3.985 | 2.327 | 2.817 | 2.176
4 | 2.081 | 2.818 | 3.708 | 3.999 | 2.821 | 2.105 | 2.879
5 | 2.244 | 2.199 | 2.65 | 3.782 | 2.358 | 2.416 | 3.534
6 | 2.89 | 2.812 | 3.223 | 2.596 | 2.842 | 3.979 | 2.893
7 | 3.112 | 2.697 | 3.559 | 2.703 | 2.836 | 3.655 | 3.239
8 | 2.906 | 3.882 | 2.391 | 2.192 | 2.442 | 3.502 | 2.162
9 | 3.411 | 2.153 | 2.318 | 3.992 | 2.358 | 2.446 | 2.825
10 | 2.484 | 2.122 | 3.229 | 3.621 | 3.656 | 3.622 | 2.307
11 | 2.603 | 3.259 | 2.842 | 3.397 | 2.519 | 2.219 | 3.092
12 | 2.9 | 2.111 | 3.386 | 2.125 | 2.982 | 3.484 | 3.535
13 | 3.966 | 2.725 | 2.436 | 2.955 | 3.545 | 2.425 | 3.225
14 | 2.369 | 2.501 | 3.888 | 2.696 | 3.226 | 3.319 | 2.904
15 | 2.371 | 3.845 | 2.182 | 2.164 | 3.592 | 3.855 | 3.188
16 | 3.622 | 2.985 | 3.097 | 3.873 | 3.621 | 2.582 | 2.975
Note: Standard specification for peel strength ≥ 1.5 N/mm